## Methylpent
3200.8 | 257.4
3199.7 | 284.25
3198.5 | 259.61
3197.4 | 233.5
3196.2 | 265.64
3195.1 | 291.53
3193.9 | 251.77
3192.8 | 259.42
3191.6 | 293.53
3190.5 | 301.84
3189.3 | 253.18
3188.2 | 270.32
3187 | 271.21
3185.9 | 246.6
3184.7 | 283.11
3183.6 | 239.93
3182.4 | 251.43
3181.3 | 270.06
3180.1 | 238.78
3179 | 269.45
3177.8 | 249.37
3176.7 | 239.4
3175.5 | 241.95
3174.4 | 253.76
3173.2 | 262.42
3172.1 | 245.75
3170.9 | 242.32
3169.8 | 290.19
3168.6 | 250.72
3167.5 | 262.51
3166.3 | 287.82
3165.2 | 252.75
3164 | 264.79
3162.9 | 271.71
3161.7 | 277.42
3160.6 | 251.09
3159.4 | 273.91
3158.3 | 258.73
3157.1 | 278.94
3156 | 296
3154.8 | 300.17
3153.7 | 312.72
3152.5 | 255.34
3151.4 | 256.99
3150.2 | 263.05
3149.1 | 261.79
3147.9 | 266.23
3146.8 | 253.48
3145.6 | 275.09
3144.5 | 299.75
3143.3 | 265.33
3142.2 | 255.17
3141.1 | 239.34
3139.9 | 237.42
3138.8 | 254.08
3137.6 | 243.07
3136.5 | 264.93
3135.3 | 251.21
3134.2 | 234.69
3133 | 252.2
3131.9 | 250.03
3130.7 | 213.57
3129.6 | 262.88
3128.4 | 226.15
3127.3 | 230.93
3126.1 | 285.58
3125 | 250.54
3123.8 | 230.28
3122.7 | 236.17
3121.5 | 236.82
3120.4 | 255.59
3119.2 | 250.12
3118.1 | 224.09
3116.9 | 227.3
3115.8 | 238.11
3114.6 | 237.84
3113.5 | 236.1
3112.3 | 224.95
3111.2 | 236.9
3110 | 234.4
3108.9 | 219.15
3107.7 | 242.8
3106.6 | 242.24
3105.4 | 226.77
3104.3 | 219.1
3103.1 | 258.68
3102 | 257.29
3100.8 | 204.89
3099.7 | 234.63
3098.5 | 255.86
3097.4 | 197.41
3096.2 | 238.77
3095.1 | 198.49
3093.9 | 221.43
3092.8 | 241.96
3091.6 | 213.79
3090.5 | 218.58
3089.3 | 225.25
3088.2 | 229.9
3087 | 227.27
3085.9 | 234.59
3084.7 | 238.01
3083.6 | 224.65
3082.4 | 220.55
3081.3 | 233.29
3080.2 | 231.55
3079 | 233.56
3077.9 | 194.18
3076.7 | 209.74
3075.6 | 235.03
3074.4 | 235.33
3073.3 | 221.2
3072.1 | 207.24
3071 | 229.04
3069.8 | 239.83
3068.7 | 219.12
3067.5 | 246.25
3066.4 | 234.5
3065.2 | 237.51
3064.1 | 247.01
3062.9 | 235.71
3061.8 | 234.72
3060.6 | 244.23
3059.5 | 236.45
3058.3 | 223.03
3057.2 | 248.21
3056 | 249.23
3054.9 | 242.59
3053.7 | 227.37
3052.6 | 235.33
3051.4 | 210.07
3050.3 | 241.17
3049.1 | 212.59
3048 | 229
3046.8 | 237.11
3045.7 | 226.05
3044.5 | 242.8
3043.4 | 247.88
3042.2 | 258.06
3041.1 | 218.25
3039.9 | 220.34
3038.8 | 230.08
3037.6 | 255.34
3036.5 | 254.33
3035.3 | 269.44
3034.2 | 257.08
3033 | 262.56
3031.9 | 212.19
3030.7 | 225.22
3029.6 | 257.56
3028.4 | 244.11
3027.3 | 253.51
3026.1 | 240.52
3025 | 250.11
3023.8 | 259.65
3022.7 | 233.8
3021.5 | 229.36
3020.4 | 258.53
3019.3 | 255.7
3018.1 | 250.88
3017 | 227.34
3015.8 | 237.14
3014.7 | 241.06
3013.5 | 244.6
3012.4 | 237.9
3011.2 | 265.24
3010.1 | 274.69
3008.9 | 236.86
3007.8 | 305.45
3006.6 | 283.15
3005.5 | 273.71
3004.3 | 263.06
3003.2 | 280.26
3002 | 311.61
3000.9 | 299.71
2999.7 | 308.35
2998.6 | 305.25
2997.4 | 302.15
2996.3 | 351.99
2995.1 | 301.13
2994 | 311.88
2992.8 | 342.56
2991.7 | 335.83
2990.5 | 329.36
2989.4 | 364.32
2988.2 | 313.62
2987.1 | 358.44
2985.9 | 358.25
2984.8 | 363.99
2983.6 | 373.31
2982.5 | 395.63
2981.3 | 400.68
2980.2 | 396.85
2979 | 393.07
2977.9 | 389.75
2976.7 | 392.22
2975.6 | 459.85
2974.4 | 489.93
2973.3 | 466.37
2972.1 | 491.01
2971 | 485.16
2969.8 | 509.58
2968.7 | 538.11
2967.5 | 578.56
2966.4 | 615.29
2965.2 | 631.52
2964.1 | 691.05
2962.9 | 725.78
2961.8 | 847.72
2960.6 | 849.63
2959.5 | 896.92
2958.4 | 940.78
2957.2 | 944.4
2956.1 | 1152.7
2954.9 | 1290.4
2953.8 | 1570.2
2952.6 | 1919.3
2951.5 | 2132.6
2950.3 | 2135.3
2949.2 | 1934.3
2948 | 1786.4
2946.9 | 1730.3
2945.7 | 1825.3
2944.6 | 2039.7
2943.4 | 2395.7
2942.3 | 2621.4
2941.1 | 2478.2
2940 | 2149.3
2938.8 | 1897
2937.7 | 1776.6
2936.5 | 1687.6
2935.4 | 1780.3
2934.2 | 1837.7
2933.1 | 1877.7
2931.9 | 1979.9
2930.8 | 2270.3
2929.6 | 2487.8
2928.5 | 2877.9
2927.3 | 3506
2926.2 | 4401.8
2925 | 5677.2
2923.9 | 7257.4
2922.7 | 7761.6
2921.6 | 8083.6
2920.4 | 7812.7
2919.3 | 7667.6
2918.1 | 8027.5
2917 | 8666
2915.8 | 9055.9
2914.7 | 9555.3
2913.5 | 10258
2912.4 | 11446
2911.2 | 13344
2910.1 | 16124
2908.9 | 19648
2907.8 | 22989
2906.6 | 25085
2905.5 | 24486
2904.3 | 22553
2903.2 | 20836
2902 | 20301
2900.9 | 21073
2899.7 | 22253
2898.6 | 22988
2897.5 | 22008
2896.3 | 19736
2895.2 | 16200
2894 | 13141
2892.9 | 10950
2891.7 | 9214.7
2890.6 | 8292.4
2889.4 | 8249.9
2888.3 | 8925.1
2887.1 | 9446.4
2886 | 9292.7
2884.8 | 8260.2
2883.7 | 7226.7
2882.5 | 6453.8
2881.4 | 5915.1
2880.2 | 5534
2879.1 | 5346.5
2877.9 | 5321.3
2876.8 | 5368
2875.6 | 5415.4
2874.5 | 5234.1
2873.3 | 4746.7
2872.2 | 4501.8
2871 | 4277.4
2869.9 | 4120.5
2868.7 | 4013.8
2867.6 | 3878.1
2866.4 | 3771
2865.3 | 3900.3
2864.1 | 3960.1
2863 | 4016.5
2861.8 | 4219.5
2860.7 | 4563.6
2859.5 | 4835.1
2858.4 | 4853
2857.2 | 4609
2856.1 | 4291.5
2854.9 | 4035.7
2853.8 | 3835
2852.6 | 3829.6
2851.5 | 4202
2850.3 | 4986.8
2849.2 | 6419.3
2848 | 9232.4
2846.9 | 14131
2845.7 | 19661
2844.6 | 20365
2843.4 | 16343
2842.3 | 12015
2841.1 | 9780.3
2840 | 9413.6
2838.8 | 9418.1
2837.7 | 8439.7
2836.6 | 6713.5
2835.4 | 5071.2
2834.3 | 4009.3
2833.1 | 3664.4
2832 | 3957.2
2830.8 | 4435.1
2829.7 | 4794.1
2828.5 | 4268
2827.4 | 3072.1
2826.2 | 2068.6
2825.1 | 1515.9
2823.9 | 1269.1
2822.8 | 1227.3
2821.6 | 1072.8
2820.5 | 909.1
2819.3 | 749.17
2818.2 | 645.83
2817 | 639.27
2815.9 | 597.64
2814.7 | 579.63
2813.6 | 581.8
2812.4 | 572.58
2811.3 | 524.18
2810.1 | 531.51
2809 | 557.75
2807.8 | 533.11
2806.7 | 505.64
2805.5 | 497.56
2804.4 | 498.28
2803.2 | 485.48
2802.1 | 468.99
2800.9 | 497.93
2799.8 | 462.07
2798.6 | 437.3
2797.5 | 456.59
2796.3 | 436.04
2795.2 | 408.26
2794 | 412.23
2792.9 | 397.49
2791.7 | 361.56
2790.6 | 435
2789.4 | 401.9
2788.3 | 370.53
2787.1 | 347.45
2786 | 362.27
2784.8 | 377.72
2783.7 | 353.75
2782.5 | 325.09
2781.4 | 312.15
2780.2 | 346.19
2779.1 | 272.01
2777.9 | 338.44
2776.8 | 323.14
2775.7 | 316.54
2774.5 | 305.52
2773.4 | 283.4
2772.2 | 314.4
2771.1 | 298.91
2769.9 | 291.44
2768.8 | 258.08
2767.6 | 269.51
2766.5 | 263.83
2765.3 | 286.95
2764.2 | 288.88
2763 | 279.21
2761.9 | 278.52
2760.7 | 292.97
2759.6 | 246.6
2758.4 | 279.73
2757.3 | 267.98
2756.1 | 245.95
2755 | 254.85
2753.8 | 265.86
2752.7 | 270.49
2751.5 | 285.52
2750.4 | 286.75
2749.2 | 245.81
2748.1 | 260.78
2746.9 | 257.14
2745.8 | 263.39
2744.6 | 309.69
2743.5 | 309.32
2742.3 | 310.19
2741.2 | 315.2
2740 | 333.04
2738.9 | 363.88
2737.7 | 348.14
2736.6 | 378.48
2735.4 | 381.92
2734.3 | 370.54
2733.1 | 345.66
2732 | 314.96
2730.8 | 318.17
2729.7 | 312.13
2728.5 | 331.75
2727.4 | 327.49
2726.2 | 327.19
2725.1 | 322.16
2723.9 | 320.54
2722.8 | 324.47
2721.6 | 345.56
2720.5 | 354.01
2719.3 | 352.98
2718.2 | 397.01
2717 | 407.24
2715.9 | 438.02
2714.8 | 479.15
2713.6 | 439.09
2712.5 | 517.93
2711.3 | 595.33
2710.2 | 623.96
2709 | 626.31
2707.9 | 622.15
2706.7 | 550.82
2705.6 | 500.34
2704.4 | 503.29
2703.3 | 501.6
2702.1 | 482.95
2701 | 461.14
2699.8 | 484.68
2698.7 | 508.64
2697.5 | 502.33
2696.4 | 605.79
2695.2 | 587.67
2694.1 | 598.8
2692.9 | 592.4
2691.8 | 624.46
2690.6 | 596.99
2689.5 | 571.28
2688.3 | 599.45
2687.2 | 586.03
2686 | 563.22
2684.9 | 551.21
2683.7 | 528.01
2682.6 | 522.37
2681.4 | 448.44
2680.3 | 451.44
2679.1 | 424.59
2678 | 420.3
2676.8 | 420.62
2675.7 | 426.15
2674.5 | 435.85
2673.4 | 451.96
2672.2 | 457.53
2671.1 | 503.56
2669.9 | 529.29
2668.8 | 622.1
2667.6 | 675.53
2666.5 | 703.09
2665.3 | 772.59
2664.2 | 727.89
2663 | 696.32
2661.9 | 633.27
2660.7 | 550.27
2659.6 | 478.3
2658.4 | 494.19
2657.3 | 437.83
2656.1 | 439.21
2655 | 432.6
2653.9 | 405.72
2652.7 | 388.15
2651.6 | 396.3
2650.4 | 411
2649.3 | 391.19
2648.1 | 413.5
2647 | 373.27
2645.8 | 383.43
2644.7 | 368.88
2643.5 | 348.52
2642.4 | 403.51
2641.2 | 383.47
2640.1 | 368.85
2638.9 | 338.83
2637.8 | 335.78
2636.6 | 324.39
2635.5 | 351.77
2634.3 | 349.04
2633.2 | 344.49
2632 | 362.38
2630.9 | 346.86
2629.7 | 367.84
2628.6 | 348.16
2627.4 | 340.77
2626.3 | 347.19
2625.1 | 392.55
2624 | 346.69
2622.8 | 368.32
2621.7 | 310.05
2620.5 | 320.23
2619.4 | 342.22
2618.2 | 336.02
2617.1 | 341.43
2615.9 | 328.02
2614.8 | 338.68
2613.6 | 345.84
2612.5 | 326.36
2611.3 | 391.78
2610.2 | 358.91
2609 | 366.3
2607.9 | 375.91
2606.7 | 359.77
2605.6 | 367.71
2604.4 | 381.24
2603.3 | 335.1
2602.1 | 364.08
2601 | 369.04
2599.8 | 355.07
2598.7 | 351.61
2597.5 | 346.11
2596.4 | 364.42
2595.2 | 350.16
2594.1 | 291.52
2592.9 | 332.83
2591.8 | 345.24
2590.7 | 316.93
2589.5 | 318.25
2588.4 | 315.56
2587.2 | 353.96
2586.1 | 330.78
2584.9 | 295.48
2583.8 | 326.62
2582.6 | 307.58
2581.5 | 306.78
2580.3 | 325.16
2579.2 | 335.74
2578 | 316.37
2576.9 | 321.33
2575.7 | 326.64
2574.6 | 313.15
2573.4 | 322.46
2572.3 | 293.84
2571.1 | 299.88
2570 | 308.89
2568.8 | 307.13
2567.7 | 315.23
2566.5 | 354.61
2565.4 | 361.14
2564.2 | 374.34
2563.1 | 358.32
2561.9 | 339.49
2560.8 | 357.13
2559.6 | 337.39
2558.5 | 360.97
2557.3 | 370.49
2556.2 | 374.88
2555 | 356.64
2553.9 | 438.36
2552.7 | 450.93
2551.6 | 416.05
2550.4 | 438.95
2549.3 | 419.52
2548.1 | 387.11
2547 | 369.51
2545.8 | 370.17
2544.7 | 333.24
2543.5 | 359.63
2542.4 | 342.14
2541.2 | 340.93
2540.1 | 343.75
2538.9 | 312.95
2537.8 | 318.6
2536.6 | 312.06
2535.5 | 287.79
2534.3 | 299.69
2533.2 | 264.2
2532 | 243.79
2530.9 | 284.6
2529.8 | 300.16
2528.6 | 273.49
2527.5 | 270.18
2526.3 | 281.02
2525.2 | 282.88
2524 | 289.83
2522.9 | 319.99
2521.7 | 259.41
2520.6 | 265.32
2519.4 | 303.79
2518.3 | 275.8
2517.1 | 273.05
2516 | 307.53
2514.8 | 303.6
2513.7 | 315.98
2512.5 | 312.12
2511.4 | 303.17
2510.2 | 338.47
2509.1 | 339.98
2507.9 | 303.55
2506.8 | 279.1
2505.6 | 301.77
2504.5 | 319.07
2503.3 | 340.22
2502.2 | 326.96
2501 | 345.44
2499.9 | 349.93
2498.7 | 349.58
2497.6 | 345.29
2496.4 | 380.18
2495.3 | 376.83
2494.1 | 360.27
2493 | 370.54
2491.8 | 385.88
2490.7 | 340.85
2489.5 | 323.1
2488.4 | 354.4
2487.2 | 295.13
2486.1 | 323.33
2484.9 | 359.18
2483.8 | 371.47
2482.6 | 361.23
2481.5 | 345.82
2480.3 | 324.26
2479.2 | 330.92
2478 | 357.08
2476.9 | 338.66
2475.7 | 352.38
2474.6 | 305.04
2473.4 | 319.68
2472.3 | 330.86
2471.1 | 321.24
2470 | 293.53
2468.9 | 299.83
2467.7 | 337.3
2466.6 | 343.06
2465.4 | 294.06
2464.3 | 312.24
2463.1 | 291.54
2462 | 303.72
2460.8 | 327.62
2459.7 | 321.45
2458.5 | 294.51
2457.4 | 298.88
2456.2 | 299.56
2455.1 | 268.41
2453.9 | 282.2
2452.8 | 260.99
2451.6 | 240.91
2450.5 | 258.94
2449.3 | 299.55
2448.2 | 283.44
2447 | 288.53
2445.9 | 288.63
2444.7 | 280.18
2443.6 | 322.17
2442.4 | 286.64
2441.3 | 281.74
2440.1 | 305.94
2439 | 314.15
2437.8 | 319.66
2436.7 | 314.18
2435.5 | 311.08
2434.4 | 308.79
2433.2 | 321.92
2432.1 | 329.64
2430.9 | 318.95
2429.8 | 309.52
2428.6 | 300.08
2427.5 | 280.41
2426.3 | 297.5
2425.2 | 308.48
2424 | 301.15
2422.9 | 316.17
2421.7 | 309.58
2420.6 | 307.25
2419.4 | 305.16
2418.3 | 336.48
2417.1 | 312.13
2416 | 336.02
2414.8 | 318.28
2413.7 | 358.19
2412.5 | 366.09
2411.4 | 353.16
2410.2 | 372.02
2409.1 | 359.27
2408 | 372.48
2406.8 | 380.54
2405.7 | 372.19
2404.5 | 377.86
2403.4 | 352.95
2402.2 | 382.59
2401.1 | 319.46
2399.9 | 340.65
2398.8 | 312.37
2397.6 | 366.25
2396.5 | 369.56
2395.3 | 367.21
2394.2 | 337.91
2393 | 324.04
2391.9 | 296.12
2390.7 | 296.23
2389.6 | 295.65
2388.4 | 297.23
2387.3 | 331.44
2386.1 | 297.59
2385 | 284.02
2383.8 | 293.88
2382.7 | 298.31
2381.5 | 301.06
2380.4 | 331.68
2379.2 | 367.94
2378.1 | 348.12
2376.9 | 347.11
2375.8 | 346.89
2374.6 | 341.74
2373.5 | 341.48
2372.3 | 341.42
2371.2 | 342.8
2370 | 353.06
2368.9 | 370.83
2367.7 | 363.29
2366.6 | 341.15
2365.4 | 354.02
2364.3 | 370.34
2363.1 | 344.84
2362 | 308.14
2360.8 | 349.37
2359.7 | 349.86
2358.5 | 326.1
2357.4 | 344.3
2356.2 | 357.23
2355.1 | 358.58
2353.9 | 336.9
2352.8 | 345.43
2351.6 | 315.28
2350.5 | 299.07
2349.3 | 270.04
2348.2 | 292.75
2347.1 | 254.55
2345.9 | 244.15
2344.8 | 294.02
2343.6 | 260.9
2342.5 | 253.76
2341.3 | 228.15
2340.2 | 273.14
2339 | 255.42
2337.9 | 240.1
2336.7 | 250.78
2335.6 | 245.31
2334.4 | 250.43
2333.3 | 251.45
2332.1 | 260.99
2331 | 266.75
2329.8 | 270.41
2328.7 | 248.55
2327.5 | 266.83
2326.4 | 262.44
2325.2 | 271.19
2324.1 | 263.94
2322.9 | 277.05
2321.8 | 268.92
2320.6 | 257.85
2319.5 | 283.02
2318.3 | 284.72
2317.2 | 272.61
2316 | 277.63
2314.9 | 301.57
2313.7 | 314.48
2312.6 | 307.45
2311.4 | 319.07
2310.3 | 325.02
2309.1 | 343.43
2308 | 361.75
2306.8 | 335.68
2305.7 | 337.38
2304.5 | 327.35
2303.4 | 350.82
2302.2 | 349.62
2301.1 | 328.8
2299.9 | 272.73
2298.8 | 286.28
2297.6 | 273.14
2296.5 | 280.5
2295.3 | 290.22
2294.2 | 263.04
2293 | 244.91
2291.9 | 255.52
2290.7 | 267.99
2289.6 | 269.6
2288.4 | 273.86
2287.3 | 253.01
2286.2 | 279.86
2285 | 245.82
2283.9 | 261.52
2282.7 | 253.37
2281.6 | 242.59
2280.4 | 251.1
2279.3 | 247.02
2278.1 | 231.77
2277 | 232.54
2275.8 | 244.85
2274.7 | 245.31
2273.5 | 233.31
2272.4 | 232.25
2271.2 | 240.25
2270.1 | 233.2
2268.9 | 258.59
2267.8 | 254.23
2266.6 | 223.99
2265.5 | 250.41
2264.3 | 243.16
2263.2 | 244.07
2262 | 266.13
2260.9 | 241.38
2259.7 | 224.06
2258.6 | 238.18
2257.4 | 242.66
2256.3 | 231.18
2255.1 | 230.61
2254 | 245.99
2252.8 | 249.6
2251.7 | 223.38
2250.5 | 246.04
2249.4 | 241.34
2248.2 | 254.56
2247.1 | 233.92
2245.9 | 236.95
2244.8 | 239.34
2243.6 | 236.92
2242.5 | 262.55
2241.3 | 244.95
2240.2 | 243.78
2239 | 231.15
2237.9 | 232.81
2236.7 | 237.21
2235.6 | 226.75
2234.4 | 227.06
2233.3 | 213.55
2232.1 | 228.51
2231 | 237.47
2229.8 | 219.38
2228.7 | 225
2227.5 | 238.02
2226.4 | 221.28
2225.3 | 213.99
2224.1 | 222.55
2223 | 217.94
2221.8 | 226.7
2220.7 | 215.96
2219.5 | 223.37
2218.4 | 229.45
2217.2 | 222.82
2216.1 | 233.61
2214.9 | 235.53
2213.8 | 242.8
2212.6 | 225.44
2211.5 | 218.98
2210.3 | 233.03
2209.2 | 252.73
2208 | 242.53
2206.9 | 215.07
2205.7 | 207.81
2204.6 | 231.54
2203.4 | 233.83
2202.3 | 230.38
2201.1 | 232.15
2200 | 223.2
2198.8 | 212.91
2197.7 | 230.33
2196.5 | 229.26
2195.4 | 205.85
2194.2 | 245.29
2193.1 | 275.21
2191.9 | 235.01
2190.8 | 220.6
2189.6 | 240.18
2188.5 | 219.03
2187.3 | 205.9
2186.2 | 208.3
2185 | 229.35
2183.9 | 226.26
2182.7 | 224.54
2181.6 | 220.58
2180.4 | 238.46
2179.3 | 234.62
2178.1 | 230.64
2177 | 237.46
2175.8 | 227.85
2174.7 | 201.6
2173.5 | 222.47
2172.4 | 209.43
2171.2 | 199.9
2170.1 | 225.77
2168.9 | 217.35
2167.8 | 206.07
2166.6 | 210.22
2165.5 | 237.55
2164.4 | 220.66
2163.2 | 206.32
2162.1 | 207.35
2160.9 | 223.08
2159.8 | 226.74
2158.6 | 215.27
2157.5 | 219.2
2156.3 | 228.22
2155.2 | 205.96
2154 | 219.32
2152.9 | 230.79
2151.7 | 230.75
2150.6 | 232.62
2149.4 | 230.94
2148.3 | 228.51
2147.1 | 241.82
2146 | 222.06
2144.8 | 240.62
2143.7 | 246.52
2142.5 | 219.25
2141.4 | 225.71
2140.2 | 212.4
2139.1 | 210.76
2137.9 | 216.9
2136.8 | 231.28
2135.6 | 223
2134.5 | 223.57
2133.3 | 196.98
2132.2 | 207.14
2131 | 211.15
2129.9 | 199.91
2128.7 | 218.2
2127.6 | 203.57
2126.4 | 180.73
2125.3 | 218.26
2124.1 | 212.37
2123 | 267.75
2121.8 | 240.33
2120.7 | 213.68
2119.5 | 214.63
2118.4 | 238.07
2117.2 | 244.63
2116.1 | 233.95
2114.9 | 217.84
2113.8 | 213.84
2112.6 | 199.35
2111.5 | 217.86
2110.3 | 224.76
2109.2 | 233.01
2108 | 229.74
2106.9 | 238.75
2105.7 | 237.05
2104.6 | 210.88
2103.5 | 242.54
2102.3 | 252.88
2101.2 | 217.97
2100 | 214.96
2098.9 | 223.81
2097.7 | 235.41
2096.6 | 224.51
2095.4 | 232.38
2094.3 | 207.26
2093.1 | 218.46
2092 | 227.79
2090.8 | 235.23
2089.7 | 205.06
2088.5 | 218.03
2087.4 | 207.62
2086.2 | 207.77
2085.1 | 201.18
2083.9 | 197.18
2082.8 | 218.34
2081.6 | 218.88
2080.5 | 207.84
2079.3 | 218.43
2078.2 | 227.7
2077 | 236.3
2075.9 | 219.77
2074.7 | 244.05
2073.6 | 225.63
2072.4 | 209.63
2071.3 | 205.91
2070.1 | 224.54
2069 | 212.81
2067.8 | 201.28
2066.7 | 237.16
2065.5 | 234.89
2064.4 | 208.09
2063.2 | 193.44
2062.1 | 188.73
2060.9 | 194.53
2059.8 | 231.14
2058.6 | 243.85
2057.5 | 234.47
2056.3 | 219.54
2055.2 | 209.73
2054 | 216.86
2052.9 | 222.14
2051.7 | 224.58
2050.6 | 221.02
2049.4 | 211.38
2048.3 | 218.1
2047.1 | 224.53
2046 | 233.17
2044.8 | 226.48
2043.7 | 219.43
2042.5 | 205.63
2041.4 | 227.28
2040.3 | 231.82
2039.1 | 215.36
2038 | 220.14
2036.8 | 218.26
2035.7 | 222.61
2034.5 | 219.01
2033.4 | 232.8
2032.2 | 198.19
2031.1 | 220.38
2029.9 | 232.93
2028.8 | 226.33
2027.6 | 221.8
2026.5 | 230.33
2025.3 | 212.11
2024.2 | 222.89
2023 | 208.54
2021.9 | 204.31
2020.7 | 209.22
2019.6 | 219.7
2018.4 | 209.73
2017.3 | 221.6
2016.1 | 229.31
2015 | 220.26
2013.8 | 237.51
2012.7 | 212.72
2011.5 | 213.59
2010.4 | 217.09
2009.2 | 215.17
2008.1 | 218.63
2006.9 | 194.2
2005.8 | 201.35
2004.6 | 227.19
2003.5 | 210.57
2002.3 | 210.33
2001.2 | 227.6
2000 | 212.9
1998.9 | 208.54
1997.7 | 233.74
1996.6 | 205.54
1995.4 | 204.03
1994.3 | 228.74
1993.1 | 226.68
1992 | 197.43
1990.8 | 208.76
1989.7 | 209.84
1988.5 | 234.39
1987.4 | 230.75
1986.2 | 185.81
1985.1 | 187.74
1983.9 | 218.1
1982.8 | 211.75
1981.6 | 222.99
1980.5 | 234.63
1979.4 | 222.02
1978.2 | 203.2
1977.1 | 215.72
1975.9 | 202.27
1974.8 | 196.51
1973.6 | 203
1972.5 | 207.2
1971.3 | 215.5
1970.2 | 200.24
1969 | 204.35
1967.9 | 219.32
1966.7 | 214.44
1965.6 | 218.66
1964.4 | 227.75
1963.3 | 218.38
1962.1 | 198.96
1961 | 217.44
1959.8 | 216.44
1958.7 | 215.96
1957.5 | 199.07
1956.4 | 213.18
1955.2 | 213.63
1954.1 | 207.15
1952.9 | 221.47
1951.8 | 197.46
1950.6 | 223.71
1949.5 | 209.08
1948.3 | 174.55
1947.2 | 200.79
1946 | 218.57
1944.9 | 222.65
1943.7 | 220.18
1942.6 | 210.6
1941.4 | 227.63
1940.3 | 210.94
1939.1 | 193.85
1938 | 201.69
1936.8 | 210.85
1935.7 | 200.4
1934.5 | 212.55
1933.4 | 233.91
1932.2 | 217.44
1931.1 | 203.79
1929.9 | 212.32
1928.8 | 209.02
1927.6 | 217.02
1926.5 | 216.76
1925.3 | 217.29
1924.2 | 216.64
1923 | 206.68
1921.9 | 213.07
1920.7 | 228.27
1919.6 | 250.78
1918.5 | 226.47
1917.3 | 228.54
1916.2 | 228.62
1915 | 223.56
1913.9 | 206.23
1912.7 | 205.6
1911.6 | 203.03
1910.4 | 199.62
1909.3 | 216.27
1908.1 | 226.42
1907 | 213.41
1905.8 | 206.37
1904.7 | 218.62
1903.5 | 202.03
1902.4 | 214.35
1901.2 | 222.43
1900.1 | 207.12
1898.9 | 221.69
1897.8 | 214.79
1896.6 | 195.29
1895.5 | 224.14
1894.3 | 207.85
1893.2 | 205.28
1892 | 187.86
1890.9 | 218.85
1889.7 | 234.49
1888.6 | 195.58
1887.4 | 221.89
1886.3 | 210.18
1885.1 | 214.83
1884 | 179.38
1882.8 | 175.06
1881.7 | 232.55
1880.5 | 232.89
1879.4 | 187.74
1878.2 | 183.64
1877.1 | 206.84
1875.9 | 199.4
1874.8 | 213.12
1873.6 | 209.9
1872.5 | 208.74
1871.3 | 216.46
1870.2 | 195.82
1869 | 190.95
1867.9 | 193.97
1866.7 | 197.94
1865.6 | 210.8
1864.4 | 189.1
1863.3 | 183.49
1862.1 | 186.58
1861 | 214.61
1859.8 | 207.23
1858.7 | 208.26
1857.6 | 206.41
1856.4 | 194.41
1855.3 | 193.06
1854.1 | 184.86
1853 | 190.59
1851.8 | 188.63
1850.7 | 187.73
1849.5 | 190.58
1848.4 | 189.13
1847.2 | 199.18
1846.1 | 200.99
1844.9 | 208.59
1843.8 | 223.55
1842.6 | 207.94
1841.5 | 188.53
1840.3 | 192.84
1839.2 | 196.13
1838 | 209.53
1836.9 | 211.02
1835.7 | 208.51
1834.6 | 211.02
1833.4 | 215.25
1832.3 | 219.77
1831.1 | 221.54
1830 | 216.95
1828.8 | 226.07
1827.7 | 218.67
1826.5 | 200.97
1825.4 | 225.62
1824.2 | 224.55
1823.1 | 206.08
1821.9 | 191.67
1820.8 | 205.88
1819.6 | 195.73
1818.5 | 195.16
1817.3 | 205.41
1816.2 | 204.04
1815 | 203.17
1813.9 | 209.96
1812.7 | 223.63
1811.6 | 208.58
1810.4 | 213.14
1809.3 | 201.74
1808.1 | 219.31
1807 | 210.35
1805.8 | 194.96
1804.7 | 218.3
1803.5 | 222.67
1802.4 | 205.23
1801.2 | 199.87
1800.1 | 193.39
1798.9 | 206.98
1797.8 | 183.94
1796.7 | 192.48
1795.5 | 201.92
1794.4 | 210.64
1793.2 | 202.52
1792.1 | 198.95
1790.9 | 193.03
1789.8 | 207.01
1788.6 | 205.26
1787.5 | 200.26
1786.3 | 178.21
1785.2 | 180.77
1784 | 197.39
1782.9 | 186.17
1781.7 | 222.35
1780.6 | 220.13
1779.4 | 183.86
1778.3 | 190.76
1777.1 | 221.89
1776 | 216.53
1774.8 | 208.62
1773.7 | 185.36
1772.5 | 191.18
1771.4 | 209.95
1770.2 | 206.37
1769.1 | 206.26
1767.9 | 185.52
1766.8 | 193.64
1765.6 | 204.03
1764.5 | 205.42
1763.3 | 196.27
1762.2 | 199.34
1761 | 194.13
1759.9 | 190.08
1758.7 | 194.98
1757.6 | 212.44
1756.4 | 201.99
1755.3 | 219.29
1754.1 | 228.13
1753 | 204.41
1751.8 | 196.83
1750.7 | 200.62
1749.5 | 215.88
1748.4 | 217.41
1747.2 | 201.86
1746.1 | 207.67
1744.9 | 192.32
1743.8 | 190.43
1742.6 | 202.5
1741.5 | 202.15
1740.3 | 201.2
1739.2 | 202.38
1738 | 208.09
1736.9 | 221.39
1735.8 | 215.13
1734.6 | 200.89
1733.5 | 196.57
1732.3 | 188.86
1731.2 | 193.69
1730 | 195.4
1728.9 | 186.85
1727.7 | 188.95
1726.6 | 189.05
1725.4 | 189.83
1724.3 | 184.13
1723.1 | 191.69
1722 | 198.93
1720.8 | 198.63
1719.7 | 197.35
1718.5 | 176.62
1717.4 | 191.29
1716.2 | 192.69
1715.1 | 199.8
1713.9 | 209.24
1712.8 | 192.84
1711.6 | 187.51
1710.5 | 190.65
1709.3 | 196.85
1708.2 | 201.2
1707 | 206.79
1705.9 | 203.94
1704.7 | 200.85
1703.6 | 202.07
1702.4 | 194.79
1701.3 | 201.1
1700.1 | 195.63
1699 | 187.65
1697.8 | 185.06
1696.7 | 194.58
1695.5 | 194.91
1694.4 | 171.45
1693.2 | 197.3
1692.1 | 188.3
1690.9 | 196.62
1689.8 | 210.63
1688.6 | 208.54
1687.5 | 200.82
1686.3 | 220.28
1685.2 | 223.77
1684 | 195.67
1682.9 | 198.38
1681.7 | 207
1680.6 | 214.74
1679.4 | 186.38
1678.3 | 181.08
1677.1 | 199.61
1676 | 201.39
1674.8 | 182.33
1673.7 | 184.42
1672.6 | 176.09
1671.4 | 169.66
1670.3 | 205.74
1669.1 | 176.09
1668 | 169.68
1666.8 | 196.23
1665.7 | 204.93
1664.5 | 183.36
1663.4 | 194.52
1662.2 | 195.24
1661.1 | 175.53
1659.9 | 185.06
1658.8 | 183.31
1657.6 | 178.62
1656.5 | 211.59
1655.3 | 189.31
1654.2 | 182.21
1653 | 197.55
1651.9 | 189.92
1650.7 | 189.65
1649.6 | 179.83
1648.4 | 185.42
1647.3 | 183.1
1646.1 | 176.1
1645 | 175.22
1643.8 | 170.36
1642.7 | 186.53
1641.5 | 182.54
1640.4 | 173.17
1639.2 | 175.18
1638.1 | 186.88
1636.9 | 196.37
1635.8 | 186.34
1634.6 | 196.16
1633.5 | 187.01
1632.3 | 173.72
1631.2 | 190.88
1630 | 183.45
1628.9 | 186.97
1627.7 | 188.68
1626.6 | 191.96
1625.4 | 175.11
1624.3 | 164.31
1623.1 | 184.92
1622 | 182.81
1620.8 | 184.07
1619.7 | 193.79
1618.5 | 169.51
1617.4 | 163.95
1616.2 | 163.54
1615.1 | 161.72
1613.9 | 188.91
1612.8 | 178.59
1611.7 | 172.38
1610.5 | 182.76
1609.4 | 182.93
1608.2 | 180.91
1607.1 | 176.86
1605.9 | 172.68
1604.8 | 186.96
1603.6 | 178.39
1602.5 | 165.9
1601.3 | 183.99
1600.2 | 170.96
1599 | 170.48
1597.9 | 156.57
1596.7 | 164.24
1595.6 | 175.64
1594.4 | 185.3
1593.3 | 174.17
1592.1 | 173.28
1591 | 180.73
1589.8 | 184.84
1588.7 | 168.6
1587.5 | 172.11
1586.4 | 173.47
1585.2 | 160.61
1584.1 | 172.07
1582.9 | 177.21
1581.8 | 170.28
1580.6 | 164.82
1579.5 | 180.68
1578.3 | 194.03
1577.2 | 176.33
1576 | 158.33
1574.9 | 150.83
1573.7 | 161.99
1572.6 | 195.4
1571.4 | 168.42
1570.3 | 179.55
1569.1 | 208.57
1568 | 197.24
1566.8 | 171.49
1565.7 | 175.51
1564.5 | 165.21
1563.4 | 170.95
1562.2 | 157.64
1561.1 | 182.83
1559.9 | 160.45
1558.8 | 174.03
1557.6 | 180.9
1556.5 | 180.05
1555.3 | 184.29
1554.2 | 169.17
1553 | 156.78
1551.9 | 179.22
1550.8 | 173.49
1549.6 | 171.41
1548.5 | 170.06
1547.3 | 183.98
1546.2 | 187.52
1545 | 182.18
1543.9 | 191.73
1542.7 | 176.36
1541.6 | 157.55
1540.4 | 171.83
1539.3 | 187.48
1538.1 | 187.81
1537 | 160.28
1535.8 | 166.46
1534.7 | 169.81
1533.5 | 175.46
1532.4 | 140.36
1531.2 | 163.03
1530.1 | 171.31
1528.9 | 180.63
1527.8 | 170.53
1526.6 | 174.58
1525.5 | 180.61
1524.3 | 165.64
1523.2 | 186.21
1522 | 199.95
1520.9 | 186.57
1519.7 | 186.21
1518.6 | 165.26
1517.4 | 177.04
1516.3 | 190.64
1515.1 | 169.1
1514 | 156.77
1512.8 | 173.2
1511.7 | 167.91
1510.5 | 168.12
1509.4 | 190.58
1508.2 | 188.55
1507.1 | 170.9
1505.9 | 168.12
1504.8 | 174.17
1503.6 | 177.14
1502.5 | 177.93
1501.3 | 185.56
1500.2 | 178.77
1499 | 194.23
1497.9 | 167.32
1496.7 | 180.64
1495.6 | 184.73
1494.4 | 190.66
1493.3 | 170.44
1492.1 | 187.28
1491 | 197.92
1489.9 | 186.45
1488.7 | 194.61
1487.6 | 190.31
1486.4 | 191.57
1485.3 | 185.22
1484.1 | 187.71
1483 | 193.1
1481.8 | 185.94
1480.7 | 188.06
1479.5 | 190.25
1478.4 | 191.16
1477.2 | 201.18
1476.1 | 202.85
1474.9 | 189
1473.8 | 193.08
1472.6 | 230.52
1471.5 | 226.91
1470.3 | 210.63
1469.2 | 212.01
1468 | 227.19
1466.9 | 227
1465.7 | 264.87
1464.6 | 256.82
1463.4 | 250.77
1462.3 | 294.8
1461.1 | 368.43
1460 | 460.25
1458.8 | 472.41
1457.7 | 617.23
1456.5 | 931.45
1455.4 | 1197.4
1454.2 | 1305.9
1453.1 | 1320.3
1451.9 | 1268.1
1450.8 | 1245.8
1449.6 | 1261
1448.5 | 1166.4
1447.3 | 969.13
1446.2 | 823.67
1445 | 790.37
1443.9 | 844.6
1442.7 | 919.3
1441.6 | 1228.5
1440.4 | 1588.7
1439.3 | 1815.4
1438.1 | 1738.1
1437 | 1445.3
1435.8 | 1065.4
1434.7 | 827.14
1433.5 | 659.29
1432.4 | 614.2
1431.2 | 609.25
1430.1 | 551.36
1429 | 477.23
1427.8 | 393.01
1426.7 | 347.1
1425.5 | 289.31
1424.4 | 249.3
1423.2 | 222.38
1422.1 | 204.06
1420.9 | 209.86
1419.8 | 185.56
1418.6 | 184.93
1417.5 | 192.11
1416.3 | 161.49
1415.2 | 163.31
1414 | 184.06
1412.9 | 178.91
1411.7 | 188.74
1410.6 | 182.78
1409.4 | 208.85
1408.3 | 195.4
1407.1 | 201.23
1406 | 190.41
1404.8 | 214.85
1403.7 | 221.68
1402.5 | 200.21
1401.4 | 184.92
1400.2 | 170.23
1399.1 | 162.44
1397.9 | 166.54
1396.8 | 176.43
1395.6 | 184.89
1394.5 | 176.82
1393.3 | 183.19
1392.2 | 180.4
1391 | 180.04
1389.9 | 169.41
1388.7 | 187.28
1387.6 | 165.63
1386.4 | 175.14
1385.3 | 170.19
1384.1 | 171.23
1383 | 194.44
1381.8 | 183.59
1380.7 | 153.41
1379.5 | 157.09
1378.4 | 165.24
1377.2 | 180.8
1376.1 | 189.06
1374.9 | 178.33
1373.8 | 187.27
1372.6 | 209.14
1371.5 | 199.32
1370.3 | 191.42
1369.2 | 192.41
1368.1 | 207.92
1366.9 | 234.79
1365.8 | 255.07
1364.6 | 229.63
1363.5 | 223.15
1362.3 | 245.85
1361.2 | 323.21
1360 | 410.61
1358.9 | 501.28
1357.7 | 576.7
1356.6 | 605.2
1355.4 | 633.56
1354.3 | 803.69
1353.1 | 1337.9
1352 | 2182.6
1350.8 | 2841.3
1349.7 | 3015.2
1348.5 | 2903.2
1347.4 | 2420.9
1346.2 | 1701.2
1345.1 | 1162.5
1343.9 | 794.34
1342.8 | 594.05
1341.6 | 661.41
1340.5 | 760.21
1339.3 | 890.19
1338.2 | 886.11
1337 | 760.77
1335.9 | 574.2
1334.7 | 450.1
1333.6 | 395.01
1332.4 | 361.68
1331.3 | 325.86
1330.1 | 281.02
1329 | 250.77
1327.8 | 233.7
1326.7 | 226.78
1325.5 | 228.84
1324.4 | 207.46
1323.2 | 246.11
1322.1 | 248.05
1320.9 | 273.51
1319.8 | 309
1318.6 | 336.2
1317.5 | 394.78
1316.3 | 536.49
1315.2 | 824.69
1314 | 1141.1
1312.9 | 1268.7
1311.7 | 1191.7
1310.6 | 1043.8
1309.4 | 963.47
1308.3 | 1132.4
1307.2 | 1523.6
1306 | 1876.7
1304.9 | 1894.4
1303.7 | 1561
1302.6 | 1197.1
1301.4 | 853.4
1300.3 | 610.78
1299.1 | 449.36
1298 | 361.03
1296.8 | 294.46
1295.7 | 288.99
1294.5 | 337.93
1293.4 | 390.78
1292.2 | 401.59
1291.1 | 346.33
1289.9 | 265.73
1288.8 | 233.08
1287.6 | 229.28
1286.5 | 246.17
1285.3 | 275.02
1284.2 | 259.66
1283 | 225.69
1281.9 | 194.67
1280.7 | 215.48
1279.6 | 229.77
1278.4 | 292.06
1277.3 | 323.47
1276.1 | 459.16
1275 | 723.18
1273.8 | 1107.7
1272.7 | 1594.9
1271.5 | 1855.8
1270.4 | 1627.2
1269.2 | 1267.4
1268.1 | 789.29
1266.9 | 546.78
1265.8 | 573.39
1264.6 | 960.54
1263.5 | 2218.2
1262.3 | 3783.8
1261.2 | 3483.8
1260 | 2090.2
1258.9 | 1030
1257.7 | 610.43
1256.6 | 517.1
1255.4 | 472.52
1254.3 | 378.11
1253.1 | 315.22
1252 | 303.09
1250.8 | 226.14
1249.7 | 229.67
1248.5 | 229.64
1247.4 | 223.96
1246.3 | 186.78
1245.1 | 182.4
1244 | 160.63
1242.8 | 175.11
1241.7 | 179.57
1240.5 | 164.96
1239.4 | 148.83
1238.2 | 153.6
1237.1 | 174.52
1235.9 | 172.92
1234.8 | 172.64
1233.6 | 190.42
1232.5 | 188.5
1231.3 | 186.59
1230.2 | 166.03
1229 | 165.93
1227.9 | 167.8
1226.7 | 176.9
1225.6 | 176.42
1224.4 | 160.22
1223.3 | 159.17
1222.1 | 168.12
1221 | 171.84
1219.8 | 176.37
1218.7 | 173.03
1217.5 | 180.05
1216.4 | 199.08
1215.2 | 187.36
1214.1 | 236.27
1212.9 | 301.22
1211.8 | 396.58
1210.6 | 383.66
1209.5 | 285.24
1208.3 | 213.5
1207.2 | 194.09
1206 | 204.27
1204.9 | 229.6
1203.7 | 236.5
1202.6 | 205.61
1201.4 | 202.65
1200.3 | 194.28
1199.1 | 179.51
1198 | 171.98
1196.8 | 171.63
1195.7 | 176.54
1194.5 | 185.14
1193.4 | 201.24
1192.2 | 225.97
1191.1 | 292.21
1189.9 | 420.49
1188.8 | 617.67
1187.6 | 836.5
1186.5 | 976.33
1185.4 | 1125.3
1184.2 | 1759
1183.1 | 3557.8
1181.9 | 5271.3
1180.8 | 4425.1
1179.6 | 3732.9
1178.5 | 3341
1177.3 | 2125
1176.2 | 980.13
1175 | 484.11
1173.9 | 353.18
1172.7 | 293.28
1171.6 | 246.35
1170.4 | 209.64
1169.3 | 222.98
1168.1 | 190.86
1167 | 185.25
1165.8 | 167.03
1164.7 | 153.37
1163.5 | 170.28
1162.4 | 164.83
1161.2 | 169.53
1160.1 | 167.54
1158.9 | 177.35
1157.8 | 184.13
1156.6 | 155.86
1155.5 | 169.28
1154.3 | 208.36
1153.2 | 207.71
1152 | 254.01
1150.9 | 361.92
1149.7 | 459.55
1148.6 | 521.25
1147.4 | 460.51
1146.3 | 356.8
1145.1 | 263.47
1144 | 257.22
1142.8 | 386.04
1141.7 | 538.13
1140.5 | 524.93
1139.4 | 350.51
1138.2 | 249.48
1137.1 | 267.91
1135.9 | 250.76
1134.8 | 204.73
1133.6 | 197.26
1132.5 | 190.5
1131.3 | 182.84
1130.2 | 171.38
1129 | 167.13
1127.9 | 172.85
1126.7 | 170.65
1125.6 | 170.75
1124.5 | 163.18
1123.3 | 154.29
1122.2 | 172.67
1121 | 189.34
1119.9 | 188.93
1118.7 | 197.62
1117.6 | 200.74
1116.4 | 197.82
1115.3 | 219.04
1114.1 | 304.58
1113 | 464.08
1111.8 | 631.07
1110.7 | 675.74
1109.5 | 598.78
1108.4 | 439.18
1107.2 | 298.83
1106.1 | 243.22
1104.9 | 254.8
1103.8 | 254.74
1102.6 | 233.22
1101.5 | 257.19
1100.3 | 332.93
1099.2 | 474.36
1098 | 782.65
1096.9 | 1195.6
1095.7 | 1614.5
1094.6 | 1722.1
1093.4 | 1651.2
1092.3 | 1426.9
1091.1 | 1069.9
1090 | 772.04
1088.8 | 616.79
1087.7 | 672.09
1086.5 | 829.62
1085.4 | 893.65
1084.2 | 834.41
1083.1 | 629.18
1081.9 | 492.18
1080.8 | 395.59
1079.6 | 350.58
1078.5 | 345.81
1077.3 | 355.84
1076.2 | 370.94
1075 | 375.86
1073.9 | 435.32
1072.7 | 644.11
1071.6 | 1070.8
1070.4 | 1581.1
1069.3 | 1469.5
1068.1 | 873.12
1067 | 535.41
1065.8 | 394.15
1064.7 | 334.58
1063.6 | 298.32
1062.4 | 275.82
1061.3 | 243.2
1060.1 | 221.89
1059 | 232.72
1057.8 | 234.71
1056.7 | 220.71
1055.5 | 210.68
1054.4 | 217.89
1053.2 | 216.49
1052.1 | 197.66
1050.9 | 189.63
1049.8 | 178.83
1048.6 | 161.3
1047.5 | 151.5
1046.3 | 151.96
1045.2 | 145.25
1044 | 129.11
1042.9 | 130.23
1041.7 | 122.99
1040.6 | 142.16
1039.4 | 160.39
1038.3 | 164.35
1037.1 | 154.53
1036 | 136.95
1034.8 | 144.03
1033.7 | 164.86
1032.5 | 155.63
1031.4 | 142.79
1030.2 | 174.99
1029.1 | 185.75
1027.9 | 201.82
1026.8 | 211.61
1025.6 | 148.78
1024.5 | 126.24
1023.3 | 133.7
1022.2 | 148.71
1021 | 160.66
1019.9 | 168.58
1018.7 | 203.03
1017.6 | 225.2
1016.4 | 277.16
1015.3 | 295.89
1014.1 | 346.62
1013 | 306.8
1011.8 | 245.9
1010.7 | 195.68
1009.5 | 152.57
1008.4 | 126.91
1007.2 | 135.62
1006.1 | 156.7
1004.9 | 138.51
1003.8 | 147.43
1002.6 | 119.04
1001.5 | 120.37
1000.4 | 153.98
999.25 | 192.25
998.1 | 274.58
996.95 | 338.65
995.8 | 304.63
994.65 | 229.69
993.5 | 164.07
992.35 | 169.2
991.2 | 156.71
990.05 | 153.9
988.91 | 147.82
987.76 | 150.58
986.61 | 157.67
985.46 | 186.28
984.31 | 267.41
983.16 | 402.49
982.01 | 532.35
980.86 | 564.16
979.71 | 594.28
978.56 | 637.93
977.42 | 500.55
976.27 | 323.51
975.12 | 219.31
973.97 | 175.69
972.82 | 159.11
971.67 | 157.45
970.52 | 151.39
969.37 | 143.5
968.22 | 145.26
967.07 | 150.5
965.92 | 141.82
964.78 | 131.17
963.63 | 154.39
962.48 | 186.29
961.33 | 210.24
960.18 | 199.69
959.03 | 139.63
957.88 | 138.77
956.73 | 117.62
955.58 | 114.07
954.43 | 129.46
953.28 | 122.19
952.14 | 121.13
950.99 | 129.39
949.84 | 150.34
948.69 | 177.79
947.54 | 185.48
946.39 | 164.8
945.24 | 134.87
944.09 | 110.19
942.94 | 131.35
941.79 | 134.22
940.65 | 171.01
939.5 | 187.73
938.35 | 157.81
937.2 | 126.96
936.05 | 127.07
934.9 | 108.88
933.75 | 86.031
932.6 | 103.57
931.45 | 119.56
930.3 | 102.75
929.15 | 101.9
928.01 | 110.33
926.86 | 105.7
925.71 | 99.353
924.56 | 115.07
923.41 | 121.26
922.26 | 101.97
921.11 | 116.9
919.96 | 119.06
918.81 | 124.28
917.66 | 127.94
916.51 | 128.77
915.37 | 125.23
914.22 | 119.48
913.07 | 118.21
911.92 | 102.76
910.77 | 92.268
909.62 | 101.47
908.47 | 116.24
907.32 | 114.65
906.17 | 100.75
905.02 | 96.536
903.88 | 104.49
902.73 | 107.12
901.58 | 104.74
900.43 | 85.743
899.28 | 96.185
898.13 | 98.884
896.98 | 108.66
895.83 | 111.74
894.68 | 98.81
893.53 | 80.53
892.38 | 75.614
891.24 | 87.15
890.09 | 94.869
888.94 | 87.904
887.79 | 90.768
886.64 | 95.66
885.49 | 92.296
884.34 | 101.58
883.19 | 123.2
882.04 | 133.75
880.89 | 126.28
879.75 | 135.3
878.6 | 147.42
877.45 | 130.5
876.3 | 150.62
875.15 | 136.62
874 | 124
872.85 | 128.35
871.7 | 135.17
870.55 | 143.32
869.4 | 177.71
868.25 | 200.93
867.11 | 268.33
865.96 | 349.62
864.81 | 534.03
863.66 | 887.58
862.51 | 1195.2
861.36 | 1169.6
860.21 | 814.88
859.06 | 498.49
857.91 | 373.12
856.76 | 352.37
855.61 | 389.95
854.47 | 359.39
853.32 | 289.82
852.17 | 212.41
851.02 | 171.29
849.87 | 173.58
848.72 | 168.78
847.57 | 178.89
846.42 | 115.22
845.27 | 105.5
844.12 | 109.92
842.98 | 115.62
841.83 | 109.48
840.68 | 103.42
839.53 | 105.7
838.38 | 95.345
837.23 | 77.838
836.08 | 89.839
834.93 | 108.14
833.78 | 93.005
832.63 | 87.266
831.48 | 86.057
830.34 | 88.689
829.19 | 101.89
828.04 | 108.96
826.89 | 92.021
825.74 | 133.08
824.59 | 110.68
823.44 | 157.33
822.29 | 244.59
821.14 | 350.03
819.99 | 387.58
818.84 | 301.24
817.7 | 205.66
816.55 | 186.56
815.4 | 130.19
814.25 | 115.83
813.1 | 103.45
811.95 | 116.25
810.8 | 109.21
809.65 | 93.223
808.5 | 111.89
807.35 | 84.536
806.21 | 101.56
805.06 | 120.23
803.91 | 107.42
802.76 | 133.47
801.61 | 146.08
800.46 | 148.86
799.31 | 169.18
798.16 | 221.7
797.01 | 386.27
795.86 | 347.13
794.71 | 259.28
793.57 | 162.14
792.42 | 129.9
791.27 | 128.88
790.12 | 132.21
788.97 | 134.53
787.82 | 108.15
786.67 | 97.962
785.52 | 108.11
784.37 | 93.294
783.22 | 99.508
782.07 | 92.361
780.93 | 86.154
779.78 | 92.911
778.63 | 90.528
777.48 | 92.43
776.33 | 97.492
775.18 | 85.22
774.03 | 91.905
772.88 | 85.797
771.73 | 76.826
770.58 | 78.089
769.44 | 85.213
768.29 | 88.578
767.14 | 91.941
765.99 | 105.3
764.84 | 115.9
763.69 | 98.217
762.54 | 94.018
761.39 | 90.253
760.24 | 80.034
759.09 | 96.944
757.94 | 84.039
756.8 | 132.85
755.65 | 237.6
754.5 | 284.55
753.35 | 225.29
752.2 | 138.84
751.05 | 102.98
749.9 | 108.77
748.75 | 99.054
747.6 | 94.001
746.45 | 77.944
745.31 | 79.899
744.16 | 87.71
743.01 | 92.591
741.86 | 86.562
740.71 | 72.997
739.56 | 76.238
738.41 | 92.99
737.26 | 93.564
736.11 | 88.019
734.96 | 77.861
733.81 | 73.444
732.67 | 79.186
731.52 | 89.555
730.37 | 94.974
729.22 | 91.616
728.07 | 81.67
726.92 | 75.864
725.77 | 82.597
724.62 | 88.643
723.47 | 79.748
722.32 | 70.843
721.18 | 95.29
720.03 | 95.277
718.88 | 78.638
717.73 | 89.029
716.58 | 86.206
715.43 | 68.589
714.28 | 61.636
713.13 | 74.725
711.98 | 81.623
710.83 | 79.947
709.68 | 84.924
708.54 | 84.208
707.39 | 83.718
706.24 | 93.17
705.09 | 99.181
703.94 | 88.516
702.79 | 75.532
701.64 | 85.492
700.49 | 87.2
699.34 | 88.848
698.19 | 78.811
697.04 | 71.285
695.9 | 71.677
694.75 | 77.216
693.6 | 87.585
692.45 | 89.231
691.3 | 79.527
690.15 | 68.195
689 | 71.373
687.85 | 80.405
686.7 | 82.8
685.55 | 78.217
684.41 | 79.527
683.26 | 77.862
682.11 | 85.668
680.96 | 89.918
679.81 | 89.938
678.66 | 95.902
677.51 | 100.65
676.36 | 91.809
675.21 | 87.882
674.06 | 97.775
672.91 | 87.885
671.77 | 85.259
670.62 | 89.372
669.47 | 86.524
668.32 | 79.81
667.17 | 84.917
666.02 | 83.011
664.87 | 73.117
663.72 | 55.977
662.57 | 83.595
661.42 | 86.875
660.27 | 74.738
659.13 | 79.919
657.98 | 80.256
656.83 | 72.024
655.68 | 68.634
654.53 | 70.796
653.38 | 83.004
652.23 | 75.97
651.08 | 64.17
649.93 | 75.218
648.78 | 75.289
647.64 | 96.605
646.49 | 89.141
645.34 | 104.58
644.19 | 119.39
643.04 | 150.65
641.89 | 218.2
640.74 | 304.07
639.59 | 350.09
638.44 | 250.19
637.29 | 181.18
636.14 | 141.53
635 | 111.17
633.85 | 89.825
632.7 | 79.694
631.55 | 60.925
630.4 | 67.452
629.25 | 86.2
628.1 | 87.922
626.95 | 87.715
625.8 | 89.335
624.65 | 87.326
623.5 | 78.59
622.36 | 75.356
621.21 | 76.976
620.06 | 96.656
618.91 | 91.062
617.76 | 81.95
616.61 | 85.334
615.46 | 95.224
614.31 | 98.299
613.16 | 78.761
612.01 | 78.624
610.87 | 85.187
609.72 | 97.231
608.57 | 109.66
607.42 | 127.4
606.27 | 169.28
605.12 | 240.71
603.97 | 289.95
602.82 | 229.79
601.67 | 163.58
600.52 | 119.8
599.37 | 104.01
598.23 | 110.96
597.08 | 91.803
595.93 | 83.688
594.78 | 95.264
593.63 | 82.264
592.48 | 82.011
591.33 | 90.672
590.18 | 87.434
589.03 | 98.509
587.88 | 85.556
586.74 | 82.931
585.59 | 94.673
584.44 | 96.477
583.29 | 90.477
582.14 | 85.921
580.99 | 78.903
579.84 | 80.506
578.69 | 94.366
577.54 | 115.23
576.39 | 150.94
575.24 | 186.21
574.1 | 187.49
572.95 | 138.61
571.8 | 125.7
570.65 | 119.11
569.5 | 121.87
568.35 | 133.02
567.2 | 141.14
566.05 | 128.92
564.9 | 93.53
563.75 | 82.327
562.6 | 87.139
561.46 | 93.301
560.31 | 93.185
559.16 | 90.784
558.01 | 88.042
556.86 | 83.213
555.71 | 78.841
554.56 | 94.878
553.41 | 75.144
552.26 | 72.807
551.11 | 86.742
549.97 | 98.399
548.82 | 94.878
547.67 | 84.964
546.52 | 113.78
545.37 | 98.15
544.22 | 79.094
543.07 | 80.342
541.92 | 87.283
540.77 | 81.284
539.62 | 94.535
538.47 | 78.535
537.33 | 95.937
536.18 | 90.18
535.03 | 90.605
533.88 | 98.296
532.73 | 98.038
531.58 | 120.73
530.43 | 109.55
529.28 | 106.67
528.13 | 98.371
526.98 | 113.45
525.83 | 131.44
524.69 | 118.54
523.54 | 125.07
522.39 | 137.79
521.24 | 157.34
520.09 | 175.82
518.94 | 218.09
517.79 | 287.74
516.64 | 377.98
515.49 | 526.92
514.34 | 925.86
513.2 | 2414.9
512.05 | 6150.4
510.9 | 9299.8
509.75 | 8905.4
508.6 | 4765.9
507.45 | 1854.4
506.3 | 846.81
505.15 | 432.22
504 | 258.89
502.85 | 196.82
501.7 | 183.57
500.56 | 157.99
499.41 | 131.03
498.26 | 125.37
497.11 | 128.09
495.96 | 128.93
494.81 | 127.33
493.66 | 134.7
492.51 | 172.79
491.36 | 270.8
490.21 | 361.46
489.06 | 514.4
487.92 | 969.23
486.77 | 1435.9
485.62 | 1435
484.47 | 835.06
483.32 | 394.63
482.17 | 206.34
481.02 | 132.13
479.87 | 112.98
478.72 | 104.49
477.57 | 91.847
476.42 | 127.56
475.28 | 105.49
474.13 | 91.306
472.98 | 90.095
471.83 | 87.212
470.68 | 85.352
469.53 | 99.697
468.38 | 83.956
467.23 | 86.231
466.08 | 83.248
464.93 | 80.413
463.79 | 73.492
462.64 | 67.912
461.49 | 85.203
460.34 | 61.645
459.19 | 84.368
458.04 | 87.885
456.89 | 91.731
455.74 | 100.87
454.59 | 103.99
453.44 | 107.23
452.29 | 138.55
451.15 | 184.09
450 | 331.92
448.85 | 604.96
447.7 | 810.49
446.55 | 637.33
445.4 | 343.15
444.25 | 180.13
443.1 | 139.66
441.95 | 122.22
440.8 | 100.2
439.66 | 90.006
438.51 | 89.168
437.36 | 111.01
436.21 | 126.21
435.06 | 154.88
433.91 | 238.08
432.76 | 449.5
431.61 | 830.97
430.46 | 1166
429.31 | 855.32
428.16 | 474.43
427.02 | 253.05
425.87 | 167.7
424.72 | 116.08
423.57 | 107.89
422.42 | 89.211
421.27 | 93.102
420.12 | 82.09
418.97 | 77.036
417.82 | 77.959
416.67 | 61.292
415.52 | 81.479
414.38 | 72.52
413.23 | 74.527
412.08 | 68.327
410.93 | 66.596
409.78 | 79.221
408.63 | 62.624
407.48 | 71.919
406.33 | 65.708
405.18 | 64.442
404.03 | 73.278
402.89 | 86.6
401.74 | 96.641
400.59 | 129.13
399.44 | 199.54
398.29 | 364.26
397.14 | 538.87
395.99 | 761.71
394.84 | 1122.7
393.69 | 1527.5
392.54 | 1177.1
391.39 | 644.44
390.25 | 333.11
389.1 | 313.4
387.95 | 471.21
386.8 | 659.45
385.65 | 568.35
384.5 | 348.12
383.35 | 187.22
382.2 | 113.46
381.05 | 94.808
379.9 | 87.88
378.75 | 87.868
377.61 | 100.52
376.46 | 97.619
375.31 | 84.246
374.16 | 82.263
373.01 | 99.904
371.86 | 72.211
370.71 | 78.77
369.56 | 70.886
368.41 | 62.203
367.26 | 60.338
366.12 | 64.617
364.97 | 67.568
363.82 | 64.489
362.67 | 65.221
361.52 | 74.561
360.37 | 81.518
359.22 | 80.364
358.07 | 81.809
356.92 | 104.78
355.77 | 194.52
354.62 | 412.78
353.48 | 701.76
352.33 | 987.27
351.18 | 1166.3
350.03 | 817.34
348.88 | 429.47
347.73 | 211.53
346.58 | 121.14
345.43 | 96.647
344.28 | 99.615
343.13 | 120.98
341.98 | 200.13
340.84 | 364.08
339.69 | 453.4
338.54 | 382.43
337.39 | 193.4
336.24 | 109.49
335.09 | 83.654
333.94 | 71.163
332.79 | 67.372
331.64 | 66.767
330.49 | 64.636
329.35 | 60.072
328.2 | 66.153
327.05 | 72.231
325.9 | 65.318
324.75 | 59.542
323.6 | 66.144
322.45 | 69.045
321.3 | 65.996
320.15 | 66.709
319 | 67.265
317.85 | 71.844
316.71 | 79.97
315.56 | 80.242
314.41 | 87.819
313.26 | 109.4
312.11 | 149.24
310.96 | 288.71
309.81 | 545.18
308.66 | 803.64
307.51 | 900.49
306.36 | 611.13
305.22 | 308.92
304.07 | 135.72
302.92 | 89.649
301.77 | 65.069
300.62 | 60.523
299.47 | 62.444
298.32 | 61.495
297.17 | 62.598
296.02 | 66.313
294.87 | 63.114
293.72 | 57.065
292.58 | 60.061
291.43 | 62.603
290.28 | 59.989
289.13 | 58.561
287.98 | 73.635
286.83 | 61.563
285.68 | 48.212
284.53 | 46.396
283.38 | 50.235
282.23 | 52.869
281.08 | 53.898
279.94 | 44.859
278.79 | 48.5
277.64 | 53.549
276.49 | 51.476
275.34 | 44.823
274.19 | 50.879
273.04 | 58.387
271.89 | 68.383
270.74 | 70.437
269.59 | 69.957
268.45 | 68.697
267.3 | 52.513
266.15 | 60.009
265 | 69.933
263.85 | 74.973
262.7 | 77.064
261.55 | 81.524
260.4 | 92.004
259.25 | 80.195
258.1 | 104.72
256.95 | 136.53
255.81 | 201.9
254.66 | 319.23
253.51 | 402.98
252.36 | 320.8
251.21 | 186.04
250.06 | 96.753
248.91 | 70.847
247.76 | 72.54
246.61 | 75.519
245.46 | 60.395
244.31 | 51.543
243.17 | 51.752
242.02 | 52.614
240.87 | 43.24
239.72 | 43.235
238.57 | 41.894
237.42 | 53.72
236.27 | 55.883
235.12 | 44.609
233.97 | 43.392
232.82 | 46.365
231.68 | 44.252
230.53 | 48.947
229.38 | 53.979
228.23 | 54.983
227.08 | 59.412
225.93 | 62.378
224.78 | 73.742
223.63 | 94.208
222.48 | 140.16
221.33 | 240.43
220.18 | 440.87
219.04 | 603.9
217.89 | 554.68
216.74 | 382.4
215.59 | 203.93
214.44 | 112.92
213.29 | 81.78
212.14 | 72.259
210.99 | 57.582
209.84 | 43.412
208.69 | 35.901
207.54 | 36.369
206.4 | 43.765
205.25 | 37.299
204.1 | 43.539
202.95 | 49.502
201.8 | 44.841
200.65 | 44.835